## Sheet1
| black |  |  |  | white |  |  |  | grey |  |  |  | blank
| 5 | 6,5 | 8 | high | 5 | 6,5 | 8 | high | 5 | 6,5 | 8 | high | 5 | 6,5 | 8 | high
0 | 5.987206 | 8.327102 | 9.814034 | 10.61572 | 5.702034 | 7.913673 | 9.666504 | 10.66849 | 0.9655224 | 1.733666 | 2.136162 | 2.220229 | 0.169903 | 0.3434343 | 0.4436227 | 0.4980697
1 | 5.952427 | 8.344023 | 9.843064 | 10.63252 | 5.634286 | 8.014769 | 9.756337 | 10.55036 | 1.029202 | 1.723508 | 2.188783 | 2.209509 | 0.18302 | 0.4577508 | 0.4650259 | 0.5643528
2 | 5.995475 | 8.327043 | 9.878144 | 10.71014 | 5.689717 | 7.86143 | 9.780653 | 10.57683 | 1.004525 | 1.659018 | 2.118398 | 2.156703 | 0.1162833 | 0.4189082 | 0.3511364 | 0.4878074
3 | 6.04342 | 8.461453 | 9.913433 | 10.67801 | 5.634618 | 7.906083 | 9.71678 | 10.57227 | 1.077212 | 1.700573 | 2.189973 | 2.201188 | 0.1556545 | 0.4029235 | 0.4479681 | 0.491518
4 | 5.947175 | 8.359261 | 9.833755 | 10.63098 | 5.634491 | 8.01392 | 9.764879 | 10.49651 | 1.010265 | 1.71477 | 2.002841 | 2.204673 | 0.1849606 | 0.4735029 | 0.4795599 | 0.4766707
5 | 5.947176 | 8.302067 | 9.849831 | 10.68811 | 5.673253 | 8.052217 | 9.736173 | 10.62094 | 0.9826449 | 1.797901 | 2.156757 | 2.184121 | 0.128526 | 0.4964702 | 0.5409476 | 0.3941899
6 | 6.046497 | 8.405053 | 9.799404 | 10.66532 | 5.555205 | 8.012118 | 9.691149 | 10.61846 | 1.140277 | 1.758821 | 2.123893 | 2.212787 | 0.1968017 | 0.4910083 | 0.4316132 | 0.4788143
mean | 5.988482 | 8.360857 | 9.847381 | 10.66011 | 5.646229 | 7.967744 | 9.730354 | 10.58627 | 1.02995 | 1.726894 | 2.130972 | 2.198459 | 0.1621642 | 0.4405712 | 0.4514105 | 0.484489
std | 0.04310237 | 0.05492102 | 0.03858622 | 0.03467668 | 0.04905147 | 0.07243003 | 0.04128974 | 0.05572204 | 0.06031706 | 0.04390443 | 0.06343065 | 0.02158914 | 0.03025791 | 0.055333 | 0.05702922 | 0.04978341
Effect | R_L | T(C) | T(K) | Vs(svart,mV) | Vs(hvit,mV) | Vs(grå,mV) | Vs(blank,mV) | ε_hvit | ε_grå | ε_blank
5 | 20000 | 63 | 336 | 5.988 | 5.646 | 1.03 | 0.162 | 0.9428858 | 0.1720107 | 0.02705411
6.5 | 13500 | 74 | 347 | 8.36 | 7.968 | 1.727 | 0.441 | 0.95311 | 0.2065789 | 0.0527512
8 | 10100 | 82 | 355 | 9.847 | 9.73 | 2.131 | 0.451 | 0.9881182 | 0.2164111 | 0.04580075
high | 9000 | 85 | 358 | 10.66 | 10.586 | 2.198 | 0.485 | 0.9930582 | 0.2061914 | 0.04549719